## Sheet1
time_s | time_h | heat_flow_w | heat_j | normalized_heat_flow_w_g | normalized_heat_j_g | sample_short
42414.87 | 11.78191 | 0.01118476 | 371.8209 | 0.00279619 | 92.95522 | JAA_CAL345
46572.5 | 12.9368 | 0.01069932 | 381.002 | 0.00267483 | 95.2505 | JAA_CAL347
57062.14 | 15.8506 | 0.009871737 | 396.0125 | 0.002467934 | 99.00312 | JAA_CAL348
74810.31 | 20.78064 | 0.009300294 | 434.7328 | 0.002325073 | 108.6832 | JAA_CAL349
90909.8 | 25.25272 | 0.00834504 | 442.5797 | 0.00208626 | 110.6449 | JAA_CAL350